## Sheet1
Measurement 1
Rectangle
|  | width [µm] | height [µm] | area [µm²] | x [µm] | y [µm]
|  | 200.05 | 200.01 | 40013 | -100.6 | 99.984
Fibres
|  | r [µm] | x [µm] | y [µm]
| 1 | 7.7184 | -79.247 | 101.7
| 2 | 8.4345 | -73.969 | 87.162
| 3 | 9.2619 | -83.145 | 72.33
| 4 | 8.2945 | -57.494 | 88.027
| 5 | 8.6498 | -59.049 | 105.05
| 6 | 8.8311 | -42.194 | 97.008
| 7 | 8.8814 | -106.46 | 62.966
| 8 | 9.3825 | -92.104 | 51.106
| 9 | 9.6485 | -72.909 | 56.166
| 10 | 8.8021 | -57.28 | 66.947
| 11 | 8.1972 | -43.341 | 77.825
| 12 | 8.5287 | -26.382 | 81.613
| 13 | 9.6827 | -14.619 | 104.59
| 14 | 9.0241 | -8.7804 | 80.921
| 15 | 8.0697 | -6.6834 | 63.325
| 16 | 8.8144 | -25.875 | 63.48
| 17 | 8.2418 | -41.846 | 58.073
| 18 | 8.447 | -53.691 | 45.765
| 19 | 8.1824 | 3.5215 | 100.39
| 20 | 7.8385 | 22.915 | 97.619
| 21 | 7.0432 | 9.3844 | 85.534
| 22 | 8.7967 | 39.968 | 103.65
| 23 | 8.8648 | 36.684 | 83.035
| 24 | 8.8613 | 56.412 | 83.141
| 25 | 8.4389 | 72.675 | 92.086
| 26 | 8.4658 | 86.935 | 100.88
| 27 | 8.5838 | 97.319 | 87.274
| 28 | 9.5813 | 87.428 | 69.01
| 29 | 8.0876 | 68.818 | 70.855
| 30 | 8.6828 | 106.2 | 68.811
| 31 | 9.0963 | 93.409 | 49.273
| 32 | 9.1813 | 74.287 | 53.109
| 33 | 9.1278 | 55.391 | 58.704
| 34 | 10.077 | 34.416 | 62.115
| 35 | 9.3602 | 78.375 | 32.976
| 36 | 8.5641 | 61.398 | 39.592
| 37 | 8.9309 | 91.429 | 14.788
| 38 | 8.9831 | 72.785 | 14.688
| 39 | 7.9772 | 55.219 | 12.474
| 40 | 9.2995 | 41.652 | 38.085
| 41 | 8.7878 | 40.031 | 18.738
| 42 | 8.4631 | 24.577 | 27.497
| 43 | 10.333 | 21.197 | 46.508
| 44 | 8.0387 | 4.1168 | 51.648
| 45 | 8.2169 | -15.059 | 48.408
| 46 | 8.081 | -2.0346 | 33.782
| 47 | 8.1039 | -17.968 | 31.645
| 48 | 8.3117 | -12.024 | 15.882
| 49 | 8.0972 | 4.1491 | 18.101
| 50 | 8.4383 | -49.342 | 29.498
| 51 | 8.7871 | -78.802 | 37.554
| 52 | 8.0951 | -86.175 | 21.717
| 53 | 8.996 | -103.95 | 20.689
| 54 | 8.9993 | -87.407 | 3.5588
| 55 | 9.7062 | -65.948 | 7.0991
| 56 | 7.6828 | -77.797 | -10.711
| 57 | 9.5899 | -100.29 | -10.179
| 58 | 9.0499 | -81.858 | -26.682
| 59 | 8.8992 | -104.32 | -30.905
| 60 | 9.0856 | -73.198 | -41.642
| 61 | 8.287 | -61.556 | -14.121
| 62 | 8.3085 | -27.255 | 6.9776
| 63 | 9.7631 | -44.173 | -11.46
| 64 | 9.201 | -25.684 | -14.539
| 65 | 7.4054 | -42.407 | -31.027
| 66 | 7.712 | -25.822 | -32.257
| 67 | 8.9597 | -5.5505 | -0.5322
| 68 | 8.9927 | 23.046 | 10.065
| 69 | 8.6926 | 11.849 | -5.6656
| 70 | 8.4624 | 29.443 | -10.471
| 71 | 9.4821 | 12.859 | -23.964
| 72 | 8.8376 | -6.8581 | -21.361
| 73 | 8.7458 | -0.7806 | -38.431
| 74 | 8.9376 | -105.32 | -49.424
| 75 | 9.7317 | 81.284 | -1.6653
| 76 | 8.3424 | 99.439 | -3.4098
| 77 | 8.1883 | 94.559 | -19.795
| 78 | 8.6017 | 77.905 | -19.998
| 79 | 8.4051 | 61.102 | -15.034
| 80 | 8.1756 | 74.41 | -36.835
| 81 | 9.0367 | 105.57 | -34.086
| 82 | 8.5 | 91.756 | -49.995
| 83 | 8.6875 | 73.871 | -54.572
| 84 | 9.421 | 59.126 | -45.069
| 85 | 8.5387 | 41.728 | -23.305
| 86 | 9.7007 | 22.931 | -50.981
| 87 | 8.7112 | -8.7142 | -54.363
| 88 | 8.5836 | -55.81 | -43.362
| 89 | 8.8036 | -27.148 | -55.454
| 90 | 7.0417 | -43.041 | -59.808
| 91 | 9.5055 | -65.179 | -59.612
| 92 | 9.6172 | -87.42 | -54.165
| 93 | 8.7389 | -99.952 | -68.087
| 94 | 8.5881 | -90.261 | -84.703
| 95 | 7.95 | -62.42 | -75.626
| 96 | 8.0532 | -47.662 | -82.543
| 97 | 8.298 | -11.641 | -70.972
| 98 | 8.9288 | 4.7749 | -67.123
| 99 | 9.4556 | 24.144 | -70.538
| 100 | 10.009 | 42.639 | -66.12
| 101 | 7.6192 | 97.07 | -67.009
| 102 | 7.8844 | 92.854 | -81.747
| 103 | 9.1878 | 76.314 | -75.975
| 104 | 9.4355 | 58.577 | -79.593
| 105 | 9.1738 | 91.15 | -99.327
| 106 | 9.1976 | 48.666 | -104.68
| 107 | 8.0678 | 105.58 | -90.339
| 108 | 9.8291 | 30.916 | -92.349
| 109 | 8.4755 | 8.276 | -93.268
| 110 | 8.3452 | -8.547 | -95.074
| 111 | 8.9688 | -24.656 | -81.505
| 112 | 8.4323 | -34.761 | -96.545
| 113 | 8.583 | -51.006 | -99.387
| 114 | 7.2451 | -67.465 | -91.08
| 115 | 9.0613 | -85.812 | -100.89
|  | r [µm] | x [nm] | y [µm]
| Mean | 8.7096 | -0.30961 | 1.9317
| Std. Dev. | 0.6374 | 62.818 | 62.287
| Min | 7.0417 | -106.457 | -104.68
| Max | 10.333 | 106.197 | 105.05
| Sum | 1001.6 | -35.605 | 222.14
| Median | 8.7112 | -5.5505 | -0.5322
| Robust | 9.1301 | -33.694 | -33.929
| Count | 115

## Sheet2
Measurement 2
Rectangle
|  | width [µm] | height [µm] | area [µm²] | x [µm] | y [µm]
|  | 200.32 | 200.28 | 40121 | -100.06 | 99.854
Fibres
|  | r [µm] | y [µm] | y [µm]
| 1 | 8.3533 | -95.088 | 93.699
| 2 | 8.0464 | -78.066 | 91.513
| 3 | 9.219 | -46.215 | 92.573
| 4 | 9.3575 | -24.722 | 102.25
| 5 | 7.7817 | -5.9318 | 101.42
| 6 | 10.064 | -13.633 | 84.556
| 7 | 8.226 | -29.269 | 73.676
| 8 | 8.577 | -46.797 | 73.472
| 9 | 8.1007 | -63.385 | 70.258
| 10 | 8.442 | -78.69 | 73.739
| 11 | 8.8316 | -92.348 | 62.477
| 12 | 9.2386 | 10.523 | 95.631
| 13 | 10.722 | 9.2638 | 73.88
| 14 | 8.2294 | -9.0402 | 63.518
| 15 | 8.2206 | 39.372 | 91.038
| 16 | 8.0681 | 55.59 | 84.796
| 17 | 9.2044 | 40.272 | 72.789
| 18 | 9.257 | 71.867 | 90.28
| 19 | 10.479 | 85.793 | 74.728
| 20 | 8.9111 | 86.653 | 55.653
| 21 | 7.4315 | 102.09 | 62.245
| 22 | 8.5132 | 99.527 | 43.135
| 23 | 8.1691 | 85.616 | 33.112
| 24 | 8.3251 | 56.762 | 44.415
| 25 | 10.021 | 69.105 | 25.37
| 26 | 8.1488 | 83.841 | 16.331
| 27 | 9.1067 | 43.116 | 54.608
| 28 | 9.4076 | 25.328 | 59.308
| 29 | 9.3075 | 8.056 | 53.288
| 30 | 8.1606 | -4.9008 | 40.297
| 31 | 8.6658 | 33.1 | 39.435
| 32 | 7.9847 | 16.963 | 33.733
| 33 | 7.7532 | 49.894 | 28.491
| 34 | 9.479 | -32.191 | 55
| 35 | 10.046 | -47.526 | 43.422
| 36 | 8.7184 | -78.519 | 47.138
| 37 | 9.3047 | -65.465 | 33.373
| 38 | 9.4281 | -96.516 | 42.939
| 39 | 8.3267 | -82.864 | 27.487
| 40 | 8.6958 | -94.136 | 14.265
| 41 | 7.8526 | -105.03 | 0.4216
| 42 | 8.9295 | -70.348 | 13.259
| 43 | 8.4393 | -54.489 | 18.361
| 44 | 9.2054 | -38.895 | 26.474
| 45 | 8.8339 | -21.791 | 33.667
| 46 | 8.9069 | -10.038 | 19.779
| 47 | 8.6522 | 7.3117 | 19.305
| 48 | 8.0839 | 31.205 | 15.983
| 49 | 7.26 | 49.02 | 12.305
| 50 | 8.7861 | 94.835 | 2.4115
| 51 | 8.5162 | 76.452 | -1.3505
| 52 | 7.3568 | 59.796 | -1.5451
| 53 | 8.6109 | 44.088 | -7.7923
| 54 | 7.8566 | 28.472 | -7.2194
| 55 | 8.6736 | 17.882 | 6.1485
| 56 | 8.1054 | -2.5143 | 3.6444
| 57 | 9.7079 | -26.316 | 10.478
| 58 | 8.6066 | -43.619 | 0.7877
| 59 | 7.9924 | -60.316 | -1.138
| 60 | 9.7122 | -88.411 | -9.4749
| 61 | 9.2794 | -70.621 | -15.953
| 62 | 9.1148 | -89.776 | -30.266
| 63 | 9.5613 | -52.006 | -19.646
| 64 | 8.796 | -33.649 | -13.21
| 65 | 8.9068 | -16.598 | -7.0419
| 66 | 9.0534 | 10.882 | -10.143
| 67 | 8.1841 | -5.8111 | -19.948
| 68 | 8.2208 | -21.069 | -25.736
| 69 | 8.6889 | -37.444 | -29.896
| 70 | 9.4801 | 47.686 | -26.324
| 71 | 7.4967 | 18.823 | -24.593
| 72 | 8.8917 | 5.5934 | -34.367
| 73 | 7.9773 | 18.879 | -44.817
| 74 | 7.7359 | 65.061 | -23.789
| 75 | 9.9925 | 84.709 | -19.011
| 76 | 8.7919 | 102.95 | -13.004
| 77 | 8.5945 | 75.926 | -35.507
| 78 | 8.1772 | 81.489 | -52.016
| 79 | 9.1985 | 65.621 | -61.061
| 80 | 8.407 | 82.88 | -68.981
| 81 | 7.4546 | 97.206 | -78.162
| 82 | 7.8508 | 104.81 | -93.586
| 83 | 7.9842 | 87.621 | -92.497
| 84 | 8.1752 | 72.218 | -87.053
| 85 | 8.5694 | 57.614 | -78.51
| 86 | 8.5346 | 54.97 | -96.496
| 87 | 8.7552 | 69.738 | -103.38
| 88 | 8.287 | 47.825 | -54.281
| 89 | 8.1886 | 40.615 | -71.377
| 90 | 8.5074 | 29.74 | -57.158
| 91 | 8.2127 | 21.093 | -72.632
| 92 | 8.5645 | 24.351 | -88.044
| 93 | 8.6498 | 37.992 | -100
| 94 | 9.3843 | 6.9152 | -60.397
| 95 | 8.5426 | -12.385 | -60.355
| 96 | 8.2394 | -12.243 | -79.222
| 97 | 8.7931 | 3.658 | -104.44
| 98 | 8.273 | -12.16 | -97.024
| 99 | 8.4207 | -29.729 | -99.503
| 100 | 8.1931 | -38.321 | -83.856
| 101 | 8.4528 | -47.598 | -98.382
| 102 | 7.7149 | -24.624 | -41.92
| 103 | 10.049 | -30.722 | -59.179
| 104 | 8.2542 | -43.769 | -45.997
| 105 | 9.7822 | -61.715 | -41.666
| 106 | 8.8855 | -79.716 | -47.557
| 107 | 8.1849 | -67.283 | -59.711
| 108 | 8.5451 | -50.907 | -61.876
| 109 | 8.6586 | -55.959 | -82.529
| 110 | 8.9625 | -73.655 | -81.724
| 111 | 9.1266 | -88.807 | -68.999
| 112 | 9.8355 | -97.74 | -53.262
| 113 | 7.7559 | -104.48 | -69.366
| 114 | 8.5001 | -87.963 | -94.054
| 115 | 8.3109 | -105.87 | -86.937
| 116 | 8.1562 | 105.07 | -64.164
|  | r [µm] | x [nm] | y [µm]
| Mean | 8.6527 | -0.48249 | -6.1789
| Std. Dev. | 0.6793 | 60.917 | 59.616
| Min | 7.26 | -105.868 | -104.44
| Max | 10.722 | 105.074 | 102.25
| Sum | 1003.7 | -55.968 | -716.75
| Median | 8.5669 | -3.7076 | -7.1306
| Robust | 8.4247 | -35.171 | -35.359
| Count | 116

## Sheet3
4
Rectangles
|  | width [µm] | height [µm] | area [µm²] | x [µm] | y [µm]
| R1 | 200.05 | 200.01 | 40013 | -100.6 | 99.984
Arcs
|  | alpha [°] | r [µm] | area [µm²] | length [µm] | beta [°] | gamma [°] | M(x) [µm] | M(y) [µm] | P1(x) [µm] | P1(y) [µm] | P2(x) [µm] | P2(y) [µm]
| AR1 | 156.8 | 7.7184 | 512.19 | 132.72 | 184.12 | 340.92 | -79.247 | 101.7 | -79.247 | 101.7 | -79.247 | 101.7
| AR2 | 234.12 | 8.4345 | 913.26 | 216.55 | 186.23 | 60.355 | -73.969 | 87.162 | -73.969 | 87.162 | -73.969 | 87.162
| AR3 | 197.96 | 9.2619 | 931.13 | 201.07 | 184.34 | 22.306 | -83.145 | 72.33 | -83.145 | 72.33 | -83.145 | 72.33
| AR4 | 211.08 | 8.2945 | 796.26 | 192 | 156.71 | 7.7916 | -57.494 | 88.027 | -57.494 | 88.027 | -57.494 | 88.027
| AR5 | 232.74 | 8.6498 | 954.8 | 220.77 | 317.25 | 189.99 | -59.049 | 105.05 | -59.049 | 105.05 | -59.049 | 105.05
| AR6 | 193.68 | 8.8311 | 828.2 | 187.56 | 125.54 | 319.22 | -42.194 | 97.008 | -42.194 | 97.008 | -42.194 | 97.008
| AR7 | 234.74 | 8.8814 | 1015.3 | 228.63 | 157.93 | 32.673 | -106.46 | 62.966 | -106.46 | 62.966 | -106.46 | 62.966
| AR8 | 199.49 | 9.3825 | 962.93 | 205.26 | 219.87 | 59.363 | -92.104 | 51.106 | -92.104 | 51.106 | -92.104 | 51.106
| AR9 | 192.42 | 9.6485 | 982.19 | 203.59 | 61.989 | 254.41 | -72.909 | 56.166 | -72.909 | 56.166 | -72.909 | 56.166
| AR10 | 214.76 | 8.8021 | 912.35 | 207.3 | 62.067 | 276.83 | -57.28 | 66.947 | -57.28 | 66.947 | -57.28 | 66.947
| AR11 | 215.66 | 8.1972 | 794.54 | 193.86 | 131.62 | 347.27 | -43.341 | 77.825 | -43.341 | 77.825 | -43.341 | 77.825
| AR12 | 222.29 | 8.5287 | 886.57 | 207.9 | 162.94 | 25.23 | -26.382 | 81.613 | -26.382 | 81.613 | -26.382 | 81.613
| AR13 | 146.07 | 9.6827 | 750.88 | 155.1 | 165.92 | 311.98 | -14.619 | 104.59 | -14.619 | 104.59 | -14.619 | 104.59
| AR14 | 232.77 | 9.0241 | 1039.3 | 230.35 | 236.14 | 108.9 | -8.7804 | 80.921 | -8.7804 | 80.921 | -8.7804 | 80.921
| AR15 | 250.06 | 8.0697 | 892.88 | 221.29 | 152.01 | 42.07 | -6.6834 | 63.325 | -6.6834 | 63.325 | -6.6834 | 63.325
| AR16 | 238.84 | 8.8144 | 1017.4 | 230.86 | 164.62 | 43.455 | -25.875 | 63.48 | -25.875 | 63.48 | -25.875 | 63.48
| AR17 | 241.76 | 8.2418 | 900.45 | 218.51 | 182.45 | 64.207 | -41.846 | 58.073 | -41.846 | 58.073 | -41.846 | 58.073
| AR18 | 235.82 | 8.447 | 922.62 | 218.45 | 139.56 | 15.383 | -53.691 | 45.765 | -53.691 | 45.765 | -53.691 | 45.765
| AR19 | 207.18 | 8.1824 | 760.57 | 185.9 | 144.28 | 351.46 | 3.5215 | 100.39 | 3.5214 | 100.39 | 3.5215 | 100.39
| AR20 | 218.06 | 7.8385 | 734.61 | 187.44 | 194.84 | 52.892 | 22.915 | 97.619 | 22.915 | 97.619 | 22.915 | 97.619
| AR21 | 238.16 | 7.0432 | 647.8 | 183.95 | 186.28 | 64.444 | 9.3844 | 85.534 | 9.3844 | 85.534 | 9.3844 | 85.534
| AR22 | 146.38 | 8.7967 | 621.09 | 141.21 | 163.58 | 309.96 | 39.968 | 103.65 | 39.968 | 103.65 | 39.968 | 103.65
| AR23 | 242.42 | 8.8648 | 1044.5 | 235.66 | 155.54 | 37.954 | 36.684 | 83.035 | 36.684 | 83.035 | 36.684 | 83.035
| AR24 | 218.76 | 8.8613 | 941.87 | 212.58 | 204.83 | 63.596 | 56.412 | 83.141 | 56.412 | 83.141 | 56.412 | 83.141
| AR25 | 222 | 8.4389 | 866.86 | 205.45 | 181.35 | 43.349 | 72.675 | 92.086 | 72.675 | 92.086 | 72.675 | 92.086
| AR26 | 216.86 | 8.4658 | 852.2 | 201.33 | 176.17 | 33.026 | 86.935 | 100.88 | 86.935 | 100.88 | 86.935 | 100.88
| AR27 | 234.09 | 8.5838 | 945.74 | 220.35 | 158.42 | 32.513 | 97.319 | 87.274 | 97.319 | 87.274 | 97.319 | 87.274
| AR28 | 256.31 | 9.5813 | 1290.2 | 269.31 | 203.63 | 99.937 | 87.428 | 69.01 | 87.428 | 69.01 | 87.428 | 69.01
| AR29 | 253.8 | 8.0876 | 910.25 | 225.1 | 198.81 | 92.615 | 68.818 | 70.855 | 68.818 | 70.855 | 68.818 | 70.855
| AR30 | 302.97 | 8.6828 | 1252.4 | 288.48 | 130.92 | 73.894 | 106.2 | 68.811 | 106.2 | 68.811 | 106.2 | 68.811
| AR31 | 252.81 | 9.0963 | 1147 | 252.18 | 181.86 | 74.669 | 93.409 | 49.273 | 93.409 | 49.273 | 93.409 | 49.273
| AR32 | 256.36 | 9.1813 | 1184.9 | 258.12 | 188.64 | 85 | 74.287 | 53.109 | 74.287 | 53.109 | 74.287 | 53.109
| AR33 | 255.96 | 9.1278 | 1169.3 | 256.21 | 181.08 | 77.043 | 55.391 | 58.704 | 55.391 | 58.704 | 55.391 | 58.704
| AR34 | 244.5 | 10.077 | 1361.2 | 270.18 | 186.58 | 71.079 | 34.416 | 62.115 | 34.416 | 62.115 | 34.416 | 62.115
| AR35 | 249.35 | 9.3602 | 1197.9 | 255.95 | 159.95 | 49.295 | 78.375 | 32.976 | 78.375 | 32.976 | 78.375 | 32.976
| AR36 | 224.21 | 8.5641 | 901.65 | 210.56 | 129.24 | 353.45 | 61.398 | 39.592 | 61.398 | 39.592 | 61.398 | 39.592
| AR37 | 268.16 | 8.9309 | 1172.8 | 262.63 | 88.877 | 357.03 | 91.429 | 14.788 | 91.429 | 14.788 | 91.429 | 14.788
| AR38 | 248.51 | 8.9831 | 1099.6 | 244.81 | 170.91 | 59.425 | 72.785 | 14.688 | 72.785 | 14.688 | 72.785 | 14.688
| AR39 | 259.7 | 7.9772 | 906.15 | 227.19 | 205.96 | 105.66 | 55.219 | 12.474 | 55.219 | 12.474 | 55.219 | 12.474
| AR40 | 243.6 | 9.2995 | 1155.1 | 248.42 | 194.86 | 78.459 | 41.652 | 38.085 | 41.652 | 38.085 | 41.652 | 38.085
| AR41 | 217.24 | 8.7878 | 919.88 | 209.35 | 224.81 | 82.057 | 40.031 | 18.738 | 40.031 | 18.738 | 40.031 | 18.738
| AR42 | 223.03 | 8.4631 | 875.9 | 206.99 | 218.23 | 81.26 | 24.577 | 27.497 | 24.577 | 27.497 | 24.577 | 27.497
| AR43 | 233.43 | 10.333 | 1366.6 | 264.51 | 242.78 | 116.21 | 21.197 | 46.508 | 21.197 | 46.508 | 21.197 | 46.508
| AR44 | 230.27 | 8.0387 | 815.89 | 202.99 | 224.01 | 94.279 | 4.1168 | 51.648 | 4.1168 | 51.648 | 4.1168 | 51.648
| AR45 | 249.19 | 8.2169 | 922.5 | 224.54 | 224.37 | 113.55 | -15.059 | 48.408 | -15.059 | 48.408 | -15.059 | 48.408
| AR46 | 235.63 | 8.081 | 843.71 | 208.81 | 237.64 | 113.27 | -2.0346 | 33.782 | -2.0346 | 33.782 | -2.0346 | 33.782
| AR47 | 286.47 | 8.1039 | 1031.6 | 254.59 | 202.26 | 128.74 | -17.968 | 31.645 | -17.968 | 31.645 | -17.968 | 31.645
| AR48 | 238.37 | 8.3117 | 902.94 | 217.27 | 186.28 | 64.65 | -12.024 | 15.882 | -12.024 | 15.882 | -12.024 | 15.882
| AR49 | 226.8 | 8.0972 | 815.33 | 201.38 | 149.09 | 15.886 | 4.1491 | 18.101 | 4.1491 | 18.101 | 4.1491 | 18.101
| AR50 | 267.27 | 8.4383 | 1043.5 | 247.32 | 150.95 | 58.225 | -49.342 | 29.498 | -49.342 | 29.498 | -49.342 | 29.498
| AR51 | 254.49 | 8.7871 | 1077.4 | 245.23 | 158.88 | 53.371 | -78.802 | 37.554 | -78.802 | 37.554 | -78.802 | 37.554
| AR52 | 247.77 | 8.0951 | 890.27 | 219.95 | 124.19 | 11.954 | -86.175 | 21.717 | -86.175 | 21.717 | -86.175 | 21.717
| AR53 | 245.06 | 8.996 | 1087.4 | 241.76 | 163.58 | 48.644 | -103.95 | 20.689 | -103.95 | 20.689 | -103.95 | 20.689
| AR54 | 272.47 | 8.9993 | 1210 | 268.9 | 136.45 | 48.92 | -87.407 | 3.5588 | -87.407 | 3.5588 | -87.407 | 3.5588
| AR55 | 216.93 | 9.7062 | 1120.6 | 230.9 | 168.81 | 25.738 | -65.948 | 7.0991 | -65.948 | 7.0991 | -65.948 | 7.0991
| AR56 | 278.49 | 7.6828 | 901.31 | 234.63 | 152.35 | 70.841 | -77.797 | -10.711 | -77.797 | -10.711 | -77.797 | -10.711
| AR57 | 225.57 | 9.5899 | 1137.4 | 237.22 | 156.59 | 22.154 | -100.29 | -10.179 | -100.29 | -10.179 | -100.29 | -10.179
| AR58 | 246.03 | 9.0499 | 1104.8 | 244.17 | 165.65 | 51.681 | -81.858 | -26.682 | -81.858 | -26.682 | -81.858 | -26.682
| AR59 | 247.96 | 8.8992 | 1076.8 | 241.99 | 155.11 | 43.072 | -104.32 | -30.905 | -104.32 | -30.905 | -104.32 | -30.905
| AR60 | 237.08 | 9.0856 | 1073.1 | 236.21 | 183.02 | 60.102 | -73.198 | -41.642 | -73.198 | -41.642 | -73.198 | -41.642
| AR61 | 228.99 | 8.287 | 862.26 | 208.1 | 177.44 | 46.432 | -61.556 | -14.121 | -61.556 | -14.121 | -61.556 | -14.121
| AR62 | 262.39 | 8.3085 | 993.15 | 239.07 | 195.86 | 98.245 | -27.255 | 6.9776 | -27.255 | 6.9776 | -27.255 | 6.9776
| AR63 | 248.92 | 9.7631 | 1301 | 266.51 | 175.2 | 64.12 | -44.173 | -11.46 | -44.173 | -11.46 | -44.173 | -11.46
| AR64 | 252.82 | 9.201 | 1173.6 | 255.1 | 162.74 | 55.559 | -25.684 | -14.539 | -25.684 | -14.539 | -25.684 | -14.539
| AR65 | 263.18 | 7.4054 | 791.36 | 213.72 | 153.67 | 56.844 | -42.407 | -31.027 | -42.407 | -31.027 | -42.407 | -31.027
| AR66 | 226.45 | 7.712 | 738.48 | 191.51 | 185.45 | 51.899 | -25.822 | -32.257 | -25.822 | -32.257 | -25.822 | -32.257
| AR67 | 236.41 | 8.9597 | 1040.6 | 232.28 | 186.27 | 62.676 | -5.5505 | -0.5322 | -5.5505 | -0.5322 | -5.5505 | -0.5322
| AR68 | 239.64 | 8.9927 | 1062.6 | 236.32 | 155.18 | 34.819 | 23.046 | 10.065 | 23.046 | 10.065 | 23.046 | 10.065
| AR69 | 223.02 | 8.6926 | 923.98 | 212.59 | 187.21 | 50.229 | 11.849 | -5.6656 | 11.849 | -5.6656 | 11.849 | -5.6656
| AR70 | 221.08 | 8.4624 | 868.09 | 205.16 | 199.99 | 61.064 | 29.443 | -10.471 | 29.443 | -10.471 | 29.443 | -10.471
| AR71 | 244.13 | 9.4821 | 1203.5 | 253.85 | 162.64 | 46.772 | 12.859 | -23.964 | 12.859 | -23.964 | 12.859 | -23.964
| AR72 | 248.76 | 8.8376 | 1065.3 | 241.09 | 187.38 | 76.141 | -6.8581 | -21.361 | -6.8581 | -21.361 | -6.8581 | -21.361
| AR73 | 219.86 | 8.7458 | 922.08 | 210.86 | 195.45 | 55.309 | -0.7806 | -38.431 | -0.7806 | -38.431 | -0.7806 | -38.431
| AR74 | 235.21 | 8.9376 | 1030.2 | 230.54 | 175.46 | 50.677 | -105.32 | -49.424 | -105.32 | -49.424 | -105.32 | -49.424
| AR75 | 239.31 | 9.7317 | 1242.7 | 255.39 | 197.67 | 76.984 | 81.284 | -1.6653 | 81.284 | -1.6653 | 81.284 | -1.6652
| AR76 | 284.52 | 8.3424 | 1085.7 | 260.3 | 196.54 | 121.07 | 99.439 | -3.4098 | 99.439 | -3.4098 | 99.439 | -3.4098
| AR77 | 280.57 | 8.1883 | 1031.5 | 251.94 | 151.52 | 72.088 | 94.559 | -19.795 | 94.559 | -19.795 | 94.559 | -19.795
| AR78 | 272.18 | 8.6017 | 1104.2 | 256.75 | 149.98 | 62.165 | 77.905 | -19.998 | 77.905 | -19.998 | 77.905 | -19.998
| AR79 | 225.95 | 8.4051 | 875.23 | 208.26 | 105.91 | 331.86 | 61.102 | -15.034 | 61.102 | -15.034 | 61.102 | -15.034
| AR80 | 246.47 | 8.1756 | 903.31 | 220.98 | 169.32 | 55.794 | 74.41 | -36.835 | 74.41 | -36.835 | 74.41 | -36.835
| AR81 | 244.76 | 9.0367 | 1095.9 | 242.56 | 169.28 | 54.048 | 105.57 | -34.086 | 105.57 | -34.086 | 105.57 | -34.086
| AR82 | 246.31 | 8.5 | 975.77 | 229.59 | 197.94 | 84.25 | 91.756 | -49.995 | 91.756 | -49.995 | 91.756 | -49.995
| AR83 | 207.05 | 8.6875 | 856.81 | 197.25 | 211.35 | 58.398 | 73.871 | -54.572 | 73.871 | -54.572 | 73.871 | -54.572
| AR84 | 261.09 | 9.421 | 1270.6 | 269.74 | 86.477 | 347.56 | 59.126 | -45.069 | 59.126 | -45.069 | 59.126 | -45.069
| AR85 | 242.6 | 8.5387 | 969.84 | 227.16 | 83.292 | 325.89 | 41.728 | -23.305 | 41.728 | -23.305 | 41.728 | -23.305
| AR86 | 207.61 | 9.7007 | 1071.2 | 220.86 | 215.8 | 63.414 | 22.931 | -50.981 | 22.931 | -50.981 | 22.931 | -50.981
| AR87 | 240.5 | 8.7112 | 1000.7 | 229.75 | 120.7 | 1.1941 | -8.7142 | -54.363 | -8.7142 | -54.363 | -8.7142 | -54.363
| AR88 | 249.1 | 8.5836 | 1006.3 | 234.48 | 132.21 | 21.31 | -55.81 | -43.362 | -55.81 | -43.362 | -55.81 | -43.362
| AR89 | 238.55 | 8.8036 | 1013.7 | 230.3 | 198.29 | 76.841 | -27.148 | -55.454 | -27.148 | -55.454 | -27.148 | -55.454
| AR90 | 258.49 | 7.0417 | 702.8 | 199.61 | 181.54 | 80.032 | -43.041 | -59.808 | -43.041 | -59.808 | -43.041 | -59.808
| AR91 | 260.37 | 9.5055 | 1289.9 | 271.41 | 134.29 | 34.656 | -65.179 | -59.612 | -65.179 | -59.612 | -65.179 | -59.612
| AR92 | 271.03 | 9.6172 | 1374.5 | 285.84 | 81.75 | 352.78 | -87.42 | -54.165 | -87.42 | -54.165 | -87.42 | -54.165
| AR93 | 238.79 | 8.7389 | 999.91 | 228.84 | 139.12 | 17.913 | -99.952 | -68.087 | -99.952 | -68.087 | -99.952 | -68.087
| AR94 | 231.78 | 8.5881 | 937.33 | 218.29 | 199.04 | 70.816 | -90.261 | -84.703 | -90.261 | -84.703 | -90.261 | -84.703
| AR95 | 291.08 | 7.95 | 1008.7 | 253.77 | 125.06 | 56.138 | -62.42 | -75.626 | -62.42 | -75.626 | -62.42 | -75.626
| AR96 | 282.57 | 8.0532 | 1004.8 | 249.55 | 167.73 | 90.306 | -47.662 | -82.543 | -47.662 | -82.543 | -47.662 | -82.543
| AR97 | 272.74 | 8.298 | 1029.7 | 248.19 | 50.963 | 323.71 | -11.641 | -70.972 | -11.641 | -70.972 | -11.641 | -70.972
| AR98 | 249.81 | 8.9288 | 1092 | 244.6 | 163.13 | 52.94 | 4.7749 | -67.123 | 4.7749 | -67.123 | 4.7749 | -67.123
| AR99 | 238.3 | 9.4556 | 1168.2 | 247.1 | 178.92 | 57.221 | 24.144 | -70.538 | 24.144 | -70.538 | 24.144 | -70.538
| AR100 | 232.41 | 10.009 | 1276.7 | 255.1 | 218.15 | 90.564 | 42.639 | -66.12 | 42.639 | -66.12 | 42.639 | -66.12
| AR101 | 231.51 | 7.6192 | 736.92 | 193.44 | 173.53 | 45.046 | 97.07 | -67.009 | 97.07 | -67.009 | 97.07 | -67.009
| AR102 | 294.68 | 7.8844 | 1004.4 | 254.79 | 191.47 | 126.15 | 92.854 | -81.747 | 92.854 | -81.747 | 92.854 | -81.747
| AR103 | 236.73 | 9.1878 | 1095.7 | 238.52 | 184.37 | 61.098 | 76.314 | -75.975 | 76.314 | -75.975 | 76.314 | -75.975
| AR104 | 235.91 | 9.4355 | 1151.6 | 244.1 | 101.92 | 337.83 | 58.577 | -79.593 | 58.577 | -79.593 | 58.577 | -79.593
| AR105 | 273.63 | 9.1738 | 1262.7 | 275.28 | 164.52 | 78.142 | 91.15 | -99.327 | 91.15 | -99.327 | 91.15 | -99.327
| AR106 | 280.5 | 9.1976 | 1301.1 | 282.92 | 143.51 | 64.009 | 48.666 | -104.68 | 48.666 | -104.68 | 48.666 | -104.68
| AR107 | 257.95 | 8.0678 | 920.62 | 228.22 | 174.38 | 72.337 | 105.58 | -90.339 | 105.58 | -90.339 | 105.58 | -90.339
| AR108 | 240.08 | 9.8291 | 1271.8 | 258.78 | 160.47 | 40.549 | 30.916 | -92.349 | 30.916 | -92.349 | 30.916 | -92.349
| AR109 | 233.45 | 8.4755 | 919.51 | 216.98 | 189.94 | 63.392 | 8.276 | -93.268 | 8.276 | -93.268 | 8.276 | -93.268
| AR110 | 220.62 | 8.3452 | 842.46 | 201.9 | 116.09 | 336.71 | -8.547 | -95.074 | -8.547 | -95.074 | -8.547 | -95.074
| AR111 | 217.12 | 8.9688 | 957.63 | 213.55 | 154.15 | 11.266 | -24.656 | -81.505 | -24.656 | -81.505 | -24.656 | -81.505
| AR112 | 249.37 | 8.4323 | 972.22 | 230.59 | 134.66 | 24.031 | -34.761 | -96.545 | -34.761 | -96.545 | -34.761 | -96.545
| AR113 | 267.19 | 8.583 | 1079.2 | 251.48 | 162.14 | 69.324 | -51.006 | -99.387 | -51.006 | -99.387 | -51.006 | -99.387
| AR114 | 236.87 | 7.2451 | 681.74 | 188.2 | 146.1 | 22.965 | -67.465 | -91.08 | -67.465 | -91.08 | -67.465 | -91.08
| AR115 | 240.4 | 9.0613 | 1082.3 | 238.88 | 172.61 | 53.009 | -85.812 | -100.89 | -85.812 | -100.89 | -85.812 | -100.89
|  | alpha [°] | r [µm] | area [µm²] | length [µm] | beta [°] | gamma [°] | M(x) [nm] | M(y) [µm] | P1(x) [nm] | P1(y) [µm] | P2(x) [nm] | P2(y) [µm]
| Mean | 239.753 | 8.7096 | 1000.3 | 228.74 | 167.815 | 100.785 | -309.61 | 1.9317 | -309.61 | 1.9317 | -309.61 | 1.9317
| Std. Dev. | 26.1996 | 0.6374 | 169.7 | 28.1 | 39.5125 | 99.6788 | 62818 | 62.287 | 62818 | 62.287 | 62818 | 62.287
| Min | 146.068 | 7.0417 | 512.19 | 132.72 | 50.9631 | 1.19406 | -106457 | -104.68 | -106457 | -104.68 | -106457 | -104.68
| Max | 302.972 | 10.333 | 1374.5 | 288.48 | 317.246 | 357.032 | 106197 | 105.05 | 106197 | 105.05 | 106197 | 105.05
| Sum | 27571.6 | 1001.6 | 115038 | 26305 | 19298.7 | 11590.3 | -35605 | 222.14 | -35605 | 222.14 | -35605 | 222.14
| Median | 239.313 | 8.7112 | 1000.7 | 230.3 | 169.284 | 63.414 | -5550.5 | -0.5322 | -5550.5 | -0.5322 | -5550.5 | -0.5322
| Robust | 245.728 | 9.1301 | 1065.9 | 236.17 | 155.11 | 40.6124 | -33694 | -33.929 | -33694 | -33.929 | -33694 | -33.929
| Count | 115

## Ark1
5
Rectangles
|  | width [µm] | height [µm] | area [µm²] | x [µm] | y [µm]
| R1 | 200.32 | 200.28 | 40121 | -100.06 | 99.854
Arcs
|  | alpha [°] | r [µm] | area [µm²] | length [µm] | beta [°] | gamma [°] | M(x) [µm] | M(y) [µm] | P1(x) [µm] | P1(y) [µm] | P2(x) [µm] | P2(y) [µm]
| AR1 | 227.67 | 8.3533 | 871.08 | 208.56 | 167.9 | 35.576 | -95.088 | 93.699 | -95.088 | 93.699 | -95.088 | 93.699
| AR2 | 217.57 | 8.0464 | 772.36 | 191.98 | 155.36 | 12.927 | -78.066 | 91.513 | -78.066 | 91.513 | -78.066 | 91.513
| AR3 | 239.23 | 9.219 | 1114.8 | 241.86 | 156.65 | 35.88 | -46.215 | 92.573 | -46.215 | 92.573 | -46.215 | 92.573
| AR4 | 184.05 | 9.3575 | 883.64 | 188.86 | 148.75 | 332.8 | -24.722 | 102.25 | -24.722 | 102.25 | -24.722 | 102.25
| AR5 | 192.45 | 7.7817 | 638.99 | 164.23 | 185.37 | 17.817 | -5.9318 | 101.42 | -5.9318 | 101.42 | -5.9318 | 101.42
| AR6 | 228.28 | 10.064 | 1267.9 | 251.95 | 161.93 | 30.214 | -13.633 | 84.556 | -13.633 | 84.556 | -13.633 | 84.556
| AR7 | 223.21 | 8.226 | 828.15 | 201.35 | 132.81 | 356.02 | -29.269 | 73.676 | -29.269 | 73.676 | -29.269 | 73.676
| AR8 | 254.58 | 8.577 | 1026.9 | 239.45 | 170.74 | 65.314 | -46.797 | 73.472 | -46.797 | 73.472 | -46.797 | 73.472
| AR9 | 235.1 | 8.1007 | 845.89 | 208.84 | 212.42 | 87.515 | -63.385 | 70.258 | -63.385 | 70.258 | -63.385 | 70.258
| AR10 | 244.47 | 8.442 | 955.31 | 226.32 | 181.67 | 66.142 | -78.69 | 73.739 | -78.69 | 73.739 | -78.69 | 73.739
| AR11 | 231.6 | 8.8316 | 990.47 | 224.3 | 119.15 | 350.75 | -92.348 | 62.477 | -92.348 | 62.477 | -92.348 | 62.477
| AR12 | 207.35 | 9.2386 | 970.37 | 210.07 | 156.35 | 3.7025 | 10.523 | 95.631 | 10.523 | 95.631 | 10.523 | 95.631
| AR13 | 216.51 | 10.722 | 1364.8 | 254.58 | 191.49 | 47.999 | 9.2638 | 73.88 | 9.2638 | 73.88 | 9.2638 | 73.88
| AR14 | 240.52 | 8.2294 | 893.11 | 217.05 | 171.4 | 51.914 | -9.0402 | 63.518 | -9.0402 | 63.518 | -9.0402 | 63.518
| AR15 | 239.81 | 8.2206 | 888.59 | 216.19 | 161.1 | 40.908 | 39.372 | 91.038 | 39.372 | 91.038 | 39.372 | 91.038
| AR16 | 236.47 | 8.0681 | 844 | 209.22 | 162 | 38.468 | 55.59 | 84.796 | 55.59 | 84.796 | 55.59 | 84.796
| AR17 | 238.99 | 9.2044 | 1110.2 | 241.23 | 164.54 | 43.53 | 40.272 | 72.789 | 40.272 | 72.789 | 40.272 | 72.789
| AR18 | 168.6 | 9.257 | 792.2 | 171.16 | 237.98 | 46.585 | 71.867 | 90.28 | 71.867 | 90.28 | 71.867 | 90.28
| AR19 | 240.55 | 10.479 | 1448.4 | 276.44 | 179.32 | 59.868 | 85.793 | 74.728 | 85.793 | 74.728 | 85.793 | 74.728
| AR20 | 239.88 | 8.9111 | 1044.4 | 234.41 | 171.46 | 51.34 | 86.653 | 55.653 | 86.653 | 55.653 | 86.653 | 55.653
| AR21 | 192.65 | 7.4315 | 583.36 | 157 | 82.17 | 274.82 | 102.09 | 62.245 | 102.09 | 62.245 | 102.09 | 62.245
| AR22 | 234.05 | 8.5132 | 930.08 | 218.5 | 60.773 | 294.82 | 99.527 | 43.135 | 99.527 | 43.135 | 99.527 | 43.135
| AR23 | 235.45 | 8.1691 | 861.53 | 210.92 | 121.58 | 357.02 | 85.616 | 33.112 | 85.616 | 33.112 | 85.616 | 33.112
| AR24 | 254.62 | 8.3251 | 967.6 | 232.45 | 128.25 | 22.866 | 56.762 | 44.415 | 56.762 | 44.415 | 56.762 | 44.415
| AR25 | 236.63 | 10.021 | 1302.8 | 260.02 | 188.18 | 64.804 | 69.105 | 25.37 | 69.105 | 25.37 | 69.105 | 25.37
| AR26 | 229 | 8.1488 | 833.79 | 204.64 | 177.02 | 46.024 | 83.841 | 16.331 | 83.841 | 16.331 | 83.841 | 16.331
| AR27 | 210.45 | 9.1067 | 956.99 | 210.17 | 56.739 | 267.19 | 43.116 | 54.608 | 43.116 | 54.608 | 43.116 | 54.608
| AR28 | 252.15 | 9.4076 | 1223.6 | 260.13 | 170.49 | 62.641 | 25.328 | 59.308 | 25.328 | 59.308 | 25.328 | 59.308
| AR29 | 246.18 | 9.3075 | 1169.4 | 251.28 | 177.63 | 63.81 | 8.056 | 53.288 | 8.056 | 53.288 | 8.056 | 53.288
| AR30 | 236.69 | 8.1606 | 864.26 | 211.81 | 128.56 | 5.2472 | -4.9008 | 40.297 | -4.9008 | 40.297 | -4.9008 | 40.297
| AR31 | 241.42 | 8.6658 | 994.08 | 229.43 | 137.25 | 18.667 | 33.1 | 39.435 | 33.1 | 39.435 | 33.1 | 39.435
| AR32 | 235.36 | 7.9847 | 822.77 | 206.09 | 165.02 | 40.379 | 16.963 | 33.733 | 16.963 | 33.733 | 16.963 | 33.733
| AR33 | 256.86 | 7.7532 | 846.62 | 218.39 | 148.92 | 45.783 | 49.894 | 28.491 | 49.894 | 28.491 | 49.894 | 28.491
| AR34 | 249.74 | 9.479 | 1230.4 | 259.6 | 132.14 | 21.874 | -32.191 | 55 | -32.191 | 55 | -32.191 | 55
| AR35 | 223.98 | 10.046 | 1239.4 | 246.75 | 127.97 | 351.95 | -47.526 | 43.422 | -47.526 | 43.422 | -47.526 | 43.422
| AR36 | 250.16 | 8.7184 | 1042.6 | 239.17 | 151.17 | 41.333 | -78.519 | 47.138 | -78.519 | 47.138 | -78.519 | 47.138
| AR37 | 247.33 | 9.3047 | 1174.1 | 252.36 | 166.14 | 53.462 | -65.465 | 33.373 | -65.465 | 33.373 | -65.465 | 33.373
| AR38 | 239.57 | 9.4281 | 1167.7 | 247.7 | 107.62 | 347.19 | -96.516 | 42.939 | -96.516 | 42.939 | -96.516 | 42.939
| AR39 | 246.03 | 8.3267 | 935.31 | 224.65 | 168.2 | 54.223 | -82.864 | 27.487 | -82.864 | 27.487 | -82.864 | 27.487
| AR40 | 247.72 | 8.6958 | 1027.1 | 236.23 | 122.33 | 10.055 | -94.136 | 14.265 | -94.136 | 14.265 | -94.136 | 14.265
| AR41 | 244.63 | 7.8526 | 827.1 | 210.66 | 129.78 | 14.409 | -105.03 | 0.4216 | -105.03 | 0.4216 | -105.03 | 0.4216
| AR42 | 225.33 | 8.9295 | 985.17 | 220.65 | 195.15 | 60.482 | -70.348 | 13.259 | -70.348 | 13.259 | -70.348 | 13.259
| AR43 | 213.33 | 8.4393 | 833.09 | 197.43 | 220.6 | 73.929 | -54.489 | 18.361 | -54.489 | 18.361 | -54.489 | 18.361
| AR44 | 208 | 9.2054 | 966.45 | 209.98 | 211.88 | 59.883 | -38.895 | 26.474 | -38.895 | 26.474 | -38.895 | 26.474
| AR45 | 216.66 | 8.8339 | 927.05 | 209.88 | 224.81 | 81.466 | -21.791 | 33.667 | -21.791 | 33.667 | -21.791 | 33.667
| AR46 | 234.6 | 8.9069 | 1020.5 | 229.14 | 201.19 | 75.781 | -10.038 | 19.779 | -10.038 | 19.779 | -10.038 | 19.779
| AR47 | 231.45 | 8.6522 | 950.01 | 219.6 | 234.23 | 105.67 | 7.3117 | 19.305 | 7.3117 | 19.305 | 7.3117 | 19.305
| AR48 | 218.65 | 8.0839 | 783.47 | 193.83 | 207.22 | 65.874 | 31.205 | 15.983 | 31.205 | 15.983 | 31.205 | 15.983
| AR49 | 267.13 | 7.26 | 772 | 212.67 | 222.2 | 129.33 | 49.02 | 12.305 | 49.02 | 12.305 | 49.02 | 12.305
| AR50 | 224.73 | 8.7861 | 951.23 | 216.53 | 206.51 | 71.245 | 94.835 | 2.4115 | 94.835 | 2.4115 | 94.835 | 2.4115
| AR51 | 245.47 | 8.5162 | 976.14 | 229.24 | 167.91 | 53.38 | 76.452 | -1.3505 | 76.452 | -1.3505 | 76.452 | -1.3505
| AR52 | 272.54 | 7.3568 | 808.8 | 219.88 | 140.31 | 52.851 | 59.796 | -1.5451 | 59.796 | -1.5451 | 59.796 | -1.5451
| AR53 | 267.41 | 8.6109 | 1087.2 | 252.51 | 102.11 | 9.52 | 44.088 | -7.7923 | 44.088 | -7.7923 | 44.088 | -7.7923
| AR54 | 194.46 | 7.8566 | 658.15 | 167.54 | 87.061 | 281.52 | 28.472 | -7.2194 | 28.472 | -7.2194 | 28.472 | -7.2194
| AR55 | 218.41 | 8.6736 | 900.94 | 207.74 | 138.49 | 356.9 | 17.882 | 6.1485 | 17.882 | 6.1485 | 17.882 | 6.1485
| AR56 | 237.92 | 8.1054 | 857.05 | 211.48 | 132.4 | 10.318 | -2.5143 | 3.6444 | -2.5143 | 3.6444 | -2.5143 | 3.6444
| AR57 | 256.58 | 9.7079 | 1325.9 | 273.15 | 94.556 | 351.14 | -26.316 | 10.478 | -26.316 | 10.478 | -26.316 | 10.478
| AR58 | 234.48 | 8.6066 | 952.35 | 221.31 | 122.94 | 357.42 | -43.619 | 0.7877 | -43.619 | 0.7877 | -43.619 | 0.7877
| AR59 | 243.88 | 7.9924 | 854.19 | 213.75 | 171.26 | 55.137 | -60.316 | -1.138 | -60.316 | -1.138 | -60.316 | -1.138
| AR60 | 267.25 | 9.7122 | 1382.2 | 284.64 | 128.43 | 35.683 | -88.411 | -9.4749 | -88.411 | -9.4749 | -88.411 | -9.4749
| AR61 | 278.01 | 9.2794 | 1312.6 | 282.9 | 117.14 | 35.153 | -70.621 | -15.953 | -70.621 | -15.953 | -70.621 | -15.953
| AR62 | 247.47 | 9.1148 | 1127.3 | 247.36 | 159.85 | 47.328 | -89.776 | -30.266 | -89.776 | -30.266 | -89.776 | -30.266
| AR63 | 254.86 | 9.5613 | 1277.5 | 267.23 | 120.65 | 15.517 | -52.006 | -19.646 | -52.006 | -19.646 | -52.006 | -19.646
| AR64 | 268.39 | 8.796 | 1138.6 | 258.88 | 165 | 73.39 | -33.649 | -13.21 | -33.649 | -13.21 | -33.649 | -13.21
| AR65 | 262.42 | 8.9068 | 1141.5 | 256.32 | 185.26 | 87.681 | -16.598 | -7.0419 | -16.598 | -7.0419 | -16.598 | -7.0419
| AR66 | 278.27 | 9.0534 | 1250.6 | 276.27 | 120.63 | 38.899 | 10.882 | -10.143 | 10.882 | -10.143 | 10.882 | -10.143
| AR67 | 274.32 | 8.1841 | 1007.5 | 246.2 | 141.2 | 55.528 | -5.8111 | -19.948 | -5.8111 | -19.948 | -5.8111 | -19.948
| AR68 | 226.34 | 8.2208 | 838.73 | 204.05 | 110.96 | 337.3 | -21.069 | -25.736 | -21.069 | -25.736 | -21.069 | -25.736
| AR69 | 247.57 | 8.6889 | 1024.8 | 235.9 | 165.87 | 53.44 | -37.444 | -29.896 | -37.444 | -29.896 | -37.444 | -29.896
| AR70 | 314.74 | 9.4801 | 1550.9 | 327.2 | 88.042 | 42.778 | 47.686 | -26.324 | 47.686 | -26.324 | 47.686 | -26.324
| AR71 | 241.43 | 7.4967 | 743.99 | 198.48 | 143.27 | 24.708 | 18.823 | -24.593 | 18.823 | -24.593 | 18.823 | -24.593
| AR72 | 249.29 | 8.8917 | 1080.7 | 243.08 | 190.36 | 79.644 | 5.5934 | -34.367 | 5.5934 | -34.367 | 5.5934 | -34.367
| AR73 | 246.4 | 7.9773 | 859.76 | 215.55 | 179.42 | 65.818 | 18.879 | -44.817 | 18.879 | -44.817 | 18.879 | -44.817
| AR74 | 271.12 | 7.7359 | 889.65 | 230 | 176.07 | 87.196 | 65.061 | -23.789 | 65.061 | -23.789 | 65.061 | -23.789
| AR75 | 242.86 | 9.9925 | 1329.7 | 266.13 | 200.26 | 83.126 | 84.709 | -19.011 | 84.709 | -19.011 | 84.709 | -19.011
| AR76 | 224.86 | 8.7919 | 953.03 | 216.8 | 168.34 | 33.195 | 102.95 | -13.004 | 102.95 | -13.004 | 102.95 | -13.004
| AR77 | 221.27 | 8.5945 | 896.16 | 208.54 | 160.97 | 22.236 | 75.926 | -35.507 | 75.926 | -35.507 | 75.926 | -35.507
| AR78 | 246.09 | 8.1772 | 902.24 | 220.67 | 175.79 | 61.879 | 81.489 | -52.016 | 81.489 | -52.016 | 81.489 | -52.016
| AR79 | 249.87 | 9.1985 | 1159.2 | 252.05 | 111.38 | 1.2433 | 65.621 | -61.061 | 65.621 | -61.061 | 65.621 | -61.061
| AR80 | 205.59 | 8.407 | 796.74 | 189.54 | 206.53 | 52.119 | 82.88 | -68.981 | 82.88 | -68.981 | 82.88 | -68.981
| AR81 | 232.96 | 7.4546 | 709.83 | 190.44 | 219.03 | 91.987 | 97.206 | -78.162 | 97.206 | -78.162 | 97.206 | -78.162
| AR82 | 259.52 | 7.8508 | 877.04 | 223.43 | 146.02 | 45.532 | 104.81 | -93.586 | 104.81 | -93.586 | 104.81 | -93.586
| AR83 | 231.3 | 7.9842 | 808.49 | 202.52 | 160.81 | 32.11 | 87.621 | -92.497 | 87.621 | -92.497 | 87.621 | -92.497
| AR84 | 252.86 | 8.1752 | 926.61 | 226.69 | 170.4 | 63.256 | 72.218 | -87.053 | 72.218 | -87.053 | 72.218 | -87.053
| AR85 | 246.01 | 8.5694 | 990.57 | 231.19 | 212.59 | 98.608 | 57.614 | -78.51 | 57.614 | -78.51 | 57.614 | -78.51
| AR86 | 261.02 | 8.5346 | 1042.5 | 244.29 | 148.46 | 49.481 | 54.97 | -96.496 | 54.97 | -96.496 | 54.97 | -96.496
| AR87 | 243.02 | 8.7552 | 1021.4 | 233.32 | 161.02 | 44.037 | 69.738 | -103.38 | 69.738 | -103.38 | 69.738 | -103.38
| AR88 | 233.06 | 8.287 | 877.57 | 211.79 | 228.17 | 101.23 | 47.825 | -54.281 | 47.825 | -54.281 | 47.825 | -54.281
| AR89 | 220.9 | 8.1886 | 812.17 | 198.37 | 215.3 | 76.203 | 40.615 | -71.377 | 40.615 | -71.377 | 40.615 | -71.377
| AR90 | 232.4 | 8.5074 | 922.29 | 216.82 | 161.93 | 34.332 | 29.74 | -57.158 | 29.74 | -57.158 | 29.74 | -57.158
| AR91 | 218.87 | 8.2127 | 809.42 | 197.12 | 178.84 | 37.71 | 21.093 | -72.632 | 21.093 | -72.632 | 21.093 | -72.632
| AR92 | 213.7 | 8.5645 | 859.47 | 200.71 | 196.06 | 49.754 | 24.351 | -88.044 | 24.351 | -88.044 | 24.351 | -88.044
| AR93 | 234.2 | 8.6498 | 960.8 | 222.16 | 214.09 | 88.292 | 37.992 | -100 | 37.992 | -100 | 37.992 | -100
| AR94 | 231.7 | 9.3843 | 1118.8 | 238.45 | 167.07 | 38.778 | 6.9152 | -60.397 | 6.9152 | -60.397 | 6.9152 | -60.397
| AR95 | 193.53 | 8.5426 | 774.4 | 181.3 | 223.72 | 57.253 | -12.385 | -60.355 | -12.385 | -60.355 | -12.385 | -60.355
| AR96 | 214.19 | 8.2394 | 797.31 | 193.53 | 206.17 | 60.36 | -12.243 | -79.222 | -12.243 | -79.222 | -12.243 | -79.222
| AR97 | 281.27 | 8.7931 | 1192.4 | 271.22 | 164.02 | 85.287 | 3.658 | -104.44 | 3.658 | -104.44 | 3.658 | -104.44
| AR98 | 245.02 | 8.273 | 919.49 | 222.29 | 156.95 | 41.971 | -12.16 | -97.024 | -12.16 | -97.024 | -12.16 | -97.024
| AR99 | 259.79 | 8.4207 | 1010.1 | 239.9 | 164.8 | 64.587 | -29.729 | -99.503 | -29.729 | -99.503 | -29.729 | -99.503
| AR100 | 243.96 | 8.1931 | 897.93 | 219.19 | 184.33 | 68.294 | -38.321 | -83.856 | -38.321 | -83.856 | -38.321 | -83.856
| AR101 | 285.35 | 8.4528 | 1117.9 | 264.51 | 106.5 | 31.856 | -47.598 | -98.382 | -47.598 | -98.382 | -47.598 | -98.382
| AR102 | 248.76 | 7.7149 | 811.85 | 210.46 | 160.98 | 49.743 | -24.624 | -41.92 | -24.624 | -41.92 | -24.624 | -41.92
| AR103 | 233.88 | 10.049 | 1294.9 | 257.73 | 164.79 | 38.675 | -30.722 | -59.179 | -30.722 | -59.179 | -30.722 | -59.179
| AR104 | 232.83 | 8.2542 | 869.8 | 210.75 | 180.15 | 52.981 | -43.769 | -45.997 | -43.769 | -45.997 | -43.769 | -45.997
| AR105 | 220.76 | 9.7822 | 1158.3 | 236.82 | 216.63 | 77.393 | -61.715 | -41.666 | -61.715 | -41.666 | -61.715 | -41.666
| AR106 | 200.69 | 8.8855 | 868.8 | 195.56 | 264.97 | 105.66 | -79.716 | -47.557 | -79.716 | -47.557 | -79.716 | -47.557
| AR107 | 243.65 | 8.1849 | 894.98 | 218.69 | 171.01 | 54.657 | -67.283 | -59.711 | -67.283 | -59.711 | -67.283 | -59.711
| AR108 | 222.44 | 8.5451 | 890.58 | 208.44 | 169.52 | 31.957 | -50.907 | -61.876 | -50.907 | -61.876 | -50.907 | -61.876
| AR109 | 211.69 | 8.6586 | 870.23 | 201.01 | 219.05 | 70.741 | -55.959 | -82.529 | -55.959 | -82.529 | -55.959 | -82.529
| AR110 | 247.55 | 8.9625 | 1090.3 | 243.3 | 158.25 | 45.796 | -73.655 | -81.724 | -73.655 | -81.724 | -73.655 | -81.724
| AR111 | 203.74 | 9.1266 | 930.53 | 203.92 | 231.18 | 74.92 | -88.807 | -68.999 | -88.807 | -68.999 | -88.807 | -68.999
| AR112 | 225.98 | 9.8355 | 1198.6 | 243.74 | 209.88 | 75.863 | -97.74 | -53.262 | -97.74 | -53.262 | -97.74 | -53.262
| AR113 | 243.53 | 7.7559 | 803.22 | 207.13 | 155.29 | 38.815 | -104.48 | -69.366 | -104.48 | -69.366 | -104.48 | -69.366
| AR114 | 231.16 | 8.5001 | 915.79 | 215.48 | 219.43 | 90.596 | -87.963 | -94.054 | -87.963 | -94.054 | -87.963 | -94.054
| AR115 | 242.84 | 8.3109 | 919.71 | 221.32 | 188.18 | 71.017 | -105.87 | -86.937 | -105.87 | -86.937 | -105.87 | -86.937
| AR116 | 261.52 | 8.1562 | 953.92 | 233.91 | 98.297 | 359.82 | 105.07 | -64.164 | 105.07 | -64.164 | 105.07 | -64.164
|  | alpha [°] | r [µm] | area [µm²] | length [µm] | beta [°] | gamma [°] | M(x) [nm] | M(y) [µm] | P1(x) [nm] | P1(y) [µm] | P2(x) [nm] | P2(y) [µm]
| Mean | 237.523 | 8.6527 | 980.55 | 225.32 | 164.883 | 88.9577 | -482.49 | -6.1789 | -482.49 | -6.1789 | -482.48 | -6.1789
| Std. Dev. | 22.1965 | 0.6793 | 179.82 | 27.221 | 39.5539 | 97.5693 | 60917 | 59.616 | 60917 | 59.616 | 60917 | 59.616
| Min | 168.602 | 7.26 | 583.36 | 157 | 56.7389 | 1.24329 | -105868 | -104.44 | -105868 | -104.44 | -105868 | -104.44
| Max | 314.736 | 10.722 | 1550.9 | 327.2 | 264.968 | 359.821 | 105074 | 102.25 | 105074 | 102.25 | 105074 | 102.25
| Sum | 27552.6 | 1003.7 | 113743 | 26138 | 19126.4 | 10319.1 | -55968 | -716.75 | -55968 | -716.75 | -55968 | -716.75
| Median | 239.11 | 8.5669 | 942.66 | 220.66 | 165.444 | 54.8971 | -3707.6 | -7.1306 | -3707.6 | -7.1306 | -3707.5 | -7.1306
| Robust | 225.852 | 8.4247 | 902.03 | 215.76 | 186.026 | 38.25 | -35171 | -35.359 | -35171 | -35.359 | -35171 | -35.359
| Count | 116