## Sheet1
Measurement 1
Rectangle
|  | width [µm] | height [µm] | area [µm²] | x [µm] | y [µm]
|  | 200.05 | 200.01 | 40013 | -100.6 | 99.984
Fibres
|  | r [µm] | x [µm] | y [µm]
| 1 | 7.7184 | -79.247 | 101.7
| 2 | 8.4345 | -73.969 | 87.162
| 3 | 9.2619 | -83.145 | 72.33
| 4 | 8.2945 | -57.494 | 88.027
| 5 | 8.6498 | -59.049 | 105.05
| 6 | 8.8311 | -42.194 | 97.008
| 7 | 8.8814 | -106.46 | 62.966
| 8 | 9.3825 | -92.104 | 51.106
| 9 | 9.6485 | -72.909 | 56.166
| 10 | 8.8021 | -57.28 | 66.947
| 11 | 8.1972 | -43.341 | 77.825
| 12 | 8.5287 | -26.382 | 81.613
| 13 | 9.6827 | -14.619 | 104.59
| 14 | 9.0241 | -8.7804 | 80.921
| 15 | 8.0697 | -6.6834 | 63.325
| 16 | 8.8144 | -25.875 | 63.48
| 17 | 8.2418 | -41.846 | 58.073
| 18 | 8.447 | -53.691 | 45.765
| 19 | 8.1824 | 3.5215 | 100.39
| 20 | 7.8385 | 22.915 | 97.619
| 21 | 7.0432 | 9.3844 | 85.534
| 22 | 8.7967 | 39.968 | 103.65
| 23 | 8.8648 | 36.684 | 83.035
| 24 | 8.8613 | 56.412 | 83.141
| 25 | 8.4389 | 72.675 | 92.086
| 26 | 8.4658 | 86.935 | 100.88
| 27 | 8.5838 | 97.319 | 87.274
| 28 | 9.5813 | 87.428 | 69.01
| 29 | 8.0876 | 68.818 | 70.855
| 30 | 8.6828 | 106.2 | 68.811
| 31 | 9.0963 | 93.409 | 49.273
| 32 | 9.1813 | 74.287 | 53.109
| 33 | 9.1278 | 55.391 | 58.704
| 34 | 10.077 | 34.416 | 62.115
| 35 | 9.3602 | 78.375 | 32.976
| 36 | 8.5641 | 61.398 | 39.592
| 37 | 8.9309 | 91.429 | 14.788
| 38 | 8.9831 | 72.785 | 14.688
| 39 | 7.9772 | 55.219 | 12.474
| 40 | 9.2995 | 41.652 | 38.085
| 41 | 8.7878 | 40.031 | 18.738
| 42 | 8.4631 | 24.577 | 27.497
| 43 | 10.333 | 21.197 | 46.508
| 44 | 8.0387 | 4.1168 | 51.648
| 45 | 8.2169 | -15.059 | 48.408
| 46 | 8.081 | -2.0346 | 33.782
| 47 | 8.1039 | -17.968 | 31.645
| 48 | 8.3117 | -12.024 | 15.882
| 49 | 8.0972 | 4.1491 | 18.101
| 50 | 8.4383 | -49.342 | 29.498
| 51 | 8.7871 | -78.802 | 37.554
| 52 | 8.0951 | -86.175 | 21.717
| 53 | 8.996 | -103.95 | 20.689
| 54 | 8.9993 | -87.407 | 3.5588
| 55 | 9.7062 | -65.948 | 7.0991
| 56 | 7.6828 | -77.797 | -10.711
| 57 | 9.5899 | -100.29 | -10.179
| 58 | 9.0499 | -81.858 | -26.682
| 59 | 8.8992 | -104.32 | -30.905
| 60 | 9.0856 | -73.198 | -41.642
| 61 | 8.287 | -61.556 | -14.121
| 62 | 8.3085 | -27.255 | 6.9776
| 63 | 9.7631 | -44.173 | -11.46
| 64 | 9.201 | -25.684 | -14.539
| 65 | 7.4054 | -42.407 | -31.027
| 66 | 7.712 | -25.822 | -32.257
| 67 | 8.9597 | -5.5505 | -0.5322
| 68 | 8.9927 | 23.046 | 10.065
| 69 | 8.6926 | 11.849 | -5.6656
| 70 | 8.4624 | 29.443 | -10.471
| 71 | 9.4821 | 12.859 | -23.964
| 72 | 8.8376 | -6.8581 | -21.361
| 73 | 8.7458 | -0.7806 | -38.431
| 74 | 8.9376 | -105.32 | -49.424
| 75 | 9.7317 | 81.284 | -1.6653
| 76 | 8.3424 | 99.439 | -3.4098
| 77 | 8.1883 | 94.559 | -19.795
| 78 | 8.6017 | 77.905 | -19.998
| 79 | 8.4051 | 61.102 | -15.034
| 80 | 8.1756 | 74.41 | -36.835
| 81 | 9.0367 | 105.57 | -34.086
| 82 | 8.5 | 91.756 | -49.995
| 83 | 8.6875 | 73.871 | -54.572
| 84 | 9.421 | 59.126 | -45.069
| 85 | 8.5387 | 41.728 | -23.305
| 86 | 9.7007 | 22.931 | -50.981
| 87 | 8.7112 | -8.7142 | -54.363
| 88 | 8.5836 | -55.81 | -43.362
| 89 | 8.8036 | -27.148 | -55.454
| 90 | 7.0417 | -43.041 | -59.808
| 91 | 9.5055 | -65.179 | -59.612
| 92 | 9.6172 | -87.42 | -54.165
| 93 | 8.7389 | -99.952 | -68.087
| 94 | 8.5881 | -90.261 | -84.703
| 95 | 7.95 | -62.42 | -75.626
| 96 | 8.0532 | -47.662 | -82.543
| 97 | 8.298 | -11.641 | -70.972
| 98 | 8.9288 | 4.7749 | -67.123
| 99 | 9.4556 | 24.144 | -70.538
| 100 | 10.009 | 42.639 | -66.12
| 101 | 7.6192 | 97.07 | -67.009
| 102 | 7.8844 | 92.854 | -81.747
| 103 | 9.1878 | 76.314 | -75.975
| 104 | 9.4355 | 58.577 | -79.593
| 105 | 9.1738 | 91.15 | -99.327
| 106 | 9.1976 | 48.666 | -104.68
| 107 | 8.0678 | 105.58 | -90.339
| 108 | 9.8291 | 30.916 | -92.349
| 109 | 8.4755 | 8.276 | -93.268
| 110 | 8.3452 | -8.547 | -95.074
| 111 | 8.9688 | -24.656 | -81.505
| 112 | 8.4323 | -34.761 | -96.545
| 113 | 8.583 | -51.006 | -99.387
| 114 | 7.2451 | -67.465 | -91.08
| 115 | 9.0613 | -85.812 | -100.89
|  | r [µm] | x [nm] | y [µm]
| Mean | 8.7096 | -0.30961 | 1.9317
| Std. Dev. | 0.6374 | 62.818 | 62.287
| Min | 7.0417 | -106.457 | -104.68
| Max | 10.333 | 106.197 | 105.05
| Sum | 1001.6 | -35.605 | 222.14
| Median | 8.7112 | -5.5505 | -0.5322
| Robust | 9.1301 | -33.694 | -33.929
| Count | 115