## Sheet1
Measurement 2
Rectangle
|  | width [µm] | height [µm] | area [µm²] | x [µm] | y [µm]
|  | 200.32 | 200.28 | 40121 | -100.06 | 99.854
Fibres
|  | r [µm] | y [µm] | y [µm]
| 1 | 8.3533 | -95.088 | 93.699
| 2 | 8.0464 | -78.066 | 91.513
| 3 | 9.219 | -46.215 | 92.573
| 4 | 9.3575 | -24.722 | 102.25
| 5 | 7.7817 | -5.9318 | 101.42
| 6 | 10.064 | -13.633 | 84.556
| 7 | 8.226 | -29.269 | 73.676
| 8 | 8.577 | -46.797 | 73.472
| 9 | 8.1007 | -63.385 | 70.258
| 10 | 8.442 | -78.69 | 73.739
| 11 | 8.8316 | -92.348 | 62.477
| 12 | 9.2386 | 10.523 | 95.631
| 13 | 10.722 | 9.2638 | 73.88
| 14 | 8.2294 | -9.0402 | 63.518
| 15 | 8.2206 | 39.372 | 91.038
| 16 | 8.0681 | 55.59 | 84.796
| 17 | 9.2044 | 40.272 | 72.789
| 18 | 9.257 | 71.867 | 90.28
| 19 | 10.479 | 85.793 | 74.728
| 20 | 8.9111 | 86.653 | 55.653
| 21 | 7.4315 | 102.09 | 62.245
| 22 | 8.5132 | 99.527 | 43.135
| 23 | 8.1691 | 85.616 | 33.112
| 24 | 8.3251 | 56.762 | 44.415
| 25 | 10.021 | 69.105 | 25.37
| 26 | 8.1488 | 83.841 | 16.331
| 27 | 9.1067 | 43.116 | 54.608
| 28 | 9.4076 | 25.328 | 59.308
| 29 | 9.3075 | 8.056 | 53.288
| 30 | 8.1606 | -4.9008 | 40.297
| 31 | 8.6658 | 33.1 | 39.435
| 32 | 7.9847 | 16.963 | 33.733
| 33 | 7.7532 | 49.894 | 28.491
| 34 | 9.479 | -32.191 | 55
| 35 | 10.046 | -47.526 | 43.422
| 36 | 8.7184 | -78.519 | 47.138
| 37 | 9.3047 | -65.465 | 33.373
| 38 | 9.4281 | -96.516 | 42.939
| 39 | 8.3267 | -82.864 | 27.487
| 40 | 8.6958 | -94.136 | 14.265
| 41 | 7.8526 | -105.03 | 0.4216
| 42 | 8.9295 | -70.348 | 13.259
| 43 | 8.4393 | -54.489 | 18.361
| 44 | 9.2054 | -38.895 | 26.474
| 45 | 8.8339 | -21.791 | 33.667
| 46 | 8.9069 | -10.038 | 19.779
| 47 | 8.6522 | 7.3117 | 19.305
| 48 | 8.0839 | 31.205 | 15.983
| 49 | 7.26 | 49.02 | 12.305
| 50 | 8.7861 | 94.835 | 2.4115
| 51 | 8.5162 | 76.452 | -1.3505
| 52 | 7.3568 | 59.796 | -1.5451
| 53 | 8.6109 | 44.088 | -7.7923
| 54 | 7.8566 | 28.472 | -7.2194
| 55 | 8.6736 | 17.882 | 6.1485
| 56 | 8.1054 | -2.5143 | 3.6444
| 57 | 9.7079 | -26.316 | 10.478
| 58 | 8.6066 | -43.619 | 0.7877
| 59 | 7.9924 | -60.316 | -1.138
| 60 | 9.7122 | -88.411 | -9.4749
| 61 | 9.2794 | -70.621 | -15.953
| 62 | 9.1148 | -89.776 | -30.266
| 63 | 9.5613 | -52.006 | -19.646
| 64 | 8.796 | -33.649 | -13.21
| 65 | 8.9068 | -16.598 | -7.0419
| 66 | 9.0534 | 10.882 | -10.143
| 67 | 8.1841 | -5.8111 | -19.948
| 68 | 8.2208 | -21.069 | -25.736
| 69 | 8.6889 | -37.444 | -29.896
| 70 | 9.4801 | 47.686 | -26.324
| 71 | 7.4967 | 18.823 | -24.593
| 72 | 8.8917 | 5.5934 | -34.367
| 73 | 7.9773 | 18.879 | -44.817
| 74 | 7.7359 | 65.061 | -23.789
| 75 | 9.9925 | 84.709 | -19.011
| 76 | 8.7919 | 102.95 | -13.004
| 77 | 8.5945 | 75.926 | -35.507
| 78 | 8.1772 | 81.489 | -52.016
| 79 | 9.1985 | 65.621 | -61.061
| 80 | 8.407 | 82.88 | -68.981
| 81 | 7.4546 | 97.206 | -78.162
| 82 | 7.8508 | 104.81 | -93.586
| 83 | 7.9842 | 87.621 | -92.497
| 84 | 8.1752 | 72.218 | -87.053
| 85 | 8.5694 | 57.614 | -78.51
| 86 | 8.5346 | 54.97 | -96.496
| 87 | 8.7552 | 69.738 | -103.38
| 88 | 8.287 | 47.825 | -54.281
| 89 | 8.1886 | 40.615 | -71.377
| 90 | 8.5074 | 29.74 | -57.158
| 91 | 8.2127 | 21.093 | -72.632
| 92 | 8.5645 | 24.351 | -88.044
| 93 | 8.6498 | 37.992 | -100
| 94 | 9.3843 | 6.9152 | -60.397
| 95 | 8.5426 | -12.385 | -60.355
| 96 | 8.2394 | -12.243 | -79.222
| 97 | 8.7931 | 3.658 | -104.44
| 98 | 8.273 | -12.16 | -97.024
| 99 | 8.4207 | -29.729 | -99.503
| 100 | 8.1931 | -38.321 | -83.856
| 101 | 8.4528 | -47.598 | -98.382
| 102 | 7.7149 | -24.624 | -41.92
| 103 | 10.049 | -30.722 | -59.179
| 104 | 8.2542 | -43.769 | -45.997
| 105 | 9.7822 | -61.715 | -41.666
| 106 | 8.8855 | -79.716 | -47.557
| 107 | 8.1849 | -67.283 | -59.711
| 108 | 8.5451 | -50.907 | -61.876
| 109 | 8.6586 | -55.959 | -82.529
| 110 | 8.9625 | -73.655 | -81.724
| 111 | 9.1266 | -88.807 | -68.999
| 112 | 9.8355 | -97.74 | -53.262
| 113 | 7.7559 | -104.48 | -69.366
| 114 | 8.5001 | -87.963 | -94.054
| 115 | 8.3109 | -105.87 | -86.937
| 116 | 8.1562 | 105.07 | -64.164
|  | r [µm] | x [nm] | y [µm]
| Mean | 8.6527 | -0.48249 | -6.1789
| Std. Dev. | 0.6793 | 60.917 | 59.616
| Min | 7.26 | -105.868 | -104.44
| Max | 10.722 | 105.074 | 102.25
| Sum | 1003.7 | -55.968 | -716.75
| Median | 8.5669 | -3.7076 | -7.1306
| Robust | 8.4247 | -35.171 | -35.359
| Count | 116